## Experimental_TC_data
| xHFC | u(𝜑) | λ (mW/m.k) | u(λ) (mW/m.K) | u(𝜑)
HFC-134a | 0 | 0 | 132.13 | 2.5 | 0.05
HFC-134a | 0.15 | 0.017 | 131.82 | 2.5 | 0.05
HFC-134a | 0.34 | 0.097 | 131.09 | 2.5 | 0.05
HFC-134a | 0.5 | 0.216 | 130.76 | 2.5 | 0.05
HFC-134a | 0.59 | 0.304 | 130.33 | 2.5 | 0.05
HFC-134a | 0.66 | 0.382 | 129.98 | 2.5 | 0.05
HFC-134a | 0.79 | 0.55 | 129.23 | 2.5 | 0.05
HFC-134a | 0.91 | 0.756 | 100.45 | 2.5 | 0.08
HFC-134a | 1 | 1 | 81.13 | 2.02825 | 0
HFC-32 | 0 | 0 | 131.86 | 2.5 | 0.05
HFC-32 | 0.31 | 0.065 | 131.8 | 2.5 | 0.05
HFC-32 | 0.6 | 0.222 | 131.71 | 2.5 | 0.05
HFC-32 | 0.73 | 0.322 | 131.5 | 2.5 | 0.05
HFC-32 | 0.77 | 0.357 | 131.66 | 2.5 | 0.05
HFC-32 | 0.82 | 0.466 | 131 | 3 | 0.05
HFC-32 | 0.86 | 0.636 | 131 | 3 | 0.05
HFC-32 | 1 | 1 | 125.89 | 3.14725 | 0

## MD_labels
MD_file_Labels
pure_emimtfsi_nil_300_100
R32_emimtfsi_160_480_293
R32_emimtfsi_320_320_721
R32_emimtfsi_598_256_1171
R32_emimtfsi_1088_192_1512
R32_emimtfsi_2048_86_1653
R32_noIL_2000_0_1690
pure_emimtfsi_nil_300_100
R134a_emimtfsi_160_480_215
R134a_emimtfsi_320_320_422
R134a_emimtfsi_598_256_573
R134a_emimtfsi_1088_192_646
R134a_emimtfsi_1294_128_656
R134a_noIL_1000_0_665

## Labels_Cluster_R32
MD_file_Labels | emim_tfsi_solv_shell_radius | hfc_molfrac
R32_emimtfsi_160_480_293 | 9.1 | 0.25
R32_emimtfsi_320_320_721 | 9.1 | 0.5
R32_emimtfsi_598_256_1171 | 8.9 | 0.7
R32_emimtfsi_1088_192_1512 | 8.9 | 0.85
R32_emimtfsi_2048_86_1653 | 8.9 | 0.96

## Labels_Cluster_R134a
MD_file_Labels | emim_tfsi_solv_shell_radius | hfc_molfrac
R134a_emimtfsi_160_480_215 | 9 | 0.25
R134a_emimtfsi_320_320_422 | 9 | 0.5
R134a_emimtfsi_598_256_573 | 9 | 0.7
R134a_emimtfsi_1088_192_646 | 9.1 | 0.85
R134a_emimtfsi_1294_128_656 | 9.1 | 0.91

## Sheet1
MD_file_Labels | hfc_molfrac
R32_emimtfsi_160_480_293 | 0.25
R32_emimtfsi_320_320_721 | 0.5
R32_emimtfsi_598_256_1171 | 0.7
R32_emimtfsi_1088_192_1512 | 0.85
R32_emimtfsi_2048_86_1653 | 0.96
R134a_emimtfsi_160_480_215 | 0.25
R134a_emimtfsi_320_320_422 | 0.5
R134a_emimtfsi_598_256_573 | 0.7
R134a_emimtfsi_1088_192_646 | 0.85
R134a_emimtfsi_1294_128_656 | 0.91